## Sheet1
Summary | Value | Material | Run | Peak | Unit | Description
Ti47 first full fit R2adj | 0.8922329 | Ti47 | first |  |  | full fit R2adj
Ti47 first peak 1 area / ng cm-2 | 2.095058 | Ti47 | first | 1 | ng cm-2 | area / ng cm-2
Ti47 first peak 1 area error / ng cm-2 | 0.1226348 | Ti47 | first | 1 | ng cm-2 | area error / ng cm-2
Ti47 first peak 1 ln(std) | 0.1454409 | Ti47 | first | 1 |  | ln(std)
Ti47 first peak 1 ln(std) error | 0.003152268 | Ti47 | first | 1 |  | ln(std) error
Ti47 first peak 1 xc / s | 500.7511 | Ti47 | first | 1 | s | xc / s
Ti47 first peak 1 xc error / s | 0.7809256 | Ti47 | first | 1 | s | xc error / s
Ti47 first peak 1 mode / s | 490.2699 | Ti47 | first | 1 | s | mode / s
Ti47 first peak 1 mode error / s | 0.8869471 | Ti47 | first | 1 | s | mode error / s
Ti47 first peak 1 mode potential / VvsRHE | 1.855887 | Ti47 | first | 1 | VvsRHE | mode potential / VvsRHE
Ti47 first peak 1 mode potential error / VvsRHE | 0.004433295 | Ti47 | first | 1 | VvsRHE | mode potential error / VvsRHE
Ti47 first peak 2 area / ng cm-2 | 1.244191 | Ti47 | first | 2 | ng cm-2 | area / ng cm-2
Ti47 first peak 2 area error / ng cm-2 | 0.3632655 | Ti47 | first | 2 | ng cm-2 | area error / ng cm-2
Ti47 first peak 2 ln(std) | 0.4525566 | Ti47 | first | 2 |  | ln(std)
Ti47 first peak 2 ln(std) error | 0.02249171 | Ti47 | first | 2 |  | ln(std) error
Ti47 first peak 2 xc / s | 116.2089 | Ti47 | first | 2 | s | xc / s
Ti47 first peak 2 xc error / s | 6.536551 | Ti47 | first | 2 | s | xc error / s
Ti47 first peak 2 mode / s | 94.68752 | Ti47 | first | 2 | s | mode / s
Ti47 first peak 2 mode error / s | 5.6641 | Ti47 | first | 2 | s | mode error / s
Ti47 first peak 2 mode potential / VvsRHE | 1.20027 | Ti47 | first | 2 | VvsRHE | mode potential / VvsRHE
Ti47 first peak 2 mode potential error / VvsRHE | 3.939037e-06 | Ti47 | first | 2 | VvsRHE | mode potential error / VvsRHE
Ti47 first peak 3 area / ng cm-2 | 0.6909298 | Ti47 | first | 3 | ng cm-2 | area / ng cm-2
Ti47 first peak 3 area error / ng cm-2 | 0.03669916 | Ti47 | first | 3 | ng cm-2 | area error / ng cm-2
Ti47 first peak 3 ln(std) | 0.06778696 | Ti47 | first | 3 |  | ln(std)
Ti47 first peak 3 ln(std) error | 0.002193572 | Ti47 | first | 3 |  | ln(std) error
Ti47 first peak 3 xc / s | 848.2421 | Ti47 | first | 3 | s | xc / s
Ti47 first peak 3 xc error / s | 1.384167 | Ti47 | first | 3 | s | xc error / s
Ti47 first peak 3 mode / s | 844.3533 | Ti47 | first | 3 | s | mode / s
Ti47 first peak 3 mode error / s | 1.400515 | Ti47 | first | 3 | s | mode error / s
Ti47 first peak 3 mode potential / VvsRHE | 1.685492 | Ti47 | first | 3 | VvsRHE | mode potential / VvsRHE
Ti47 first peak 3 mode potential error / VvsRHE | 0.007000381 | Ti47 | first | 3 | VvsRHE | mode potential error / VvsRHE
Ti47 first peak 4 area / ng cm-2 | 0.2567153 | Ti47 | first | 4 | ng cm-2 | area / ng cm-2
Ti47 first peak 4 area error / ng cm-2 | 0.1530405 | Ti47 | first | 4 | ng cm-2 | area error / ng cm-2
Ti47 first peak 4 ln(std) | 0.0315761 | Ti47 | first | 4 |  | ln(std)
Ti47 first peak 4 ln(std) error | 0.005360902 | Ti47 | first | 4 |  | ln(std) error
Ti47 first peak 4 xc / s | 1143.855 | Ti47 | first | 4 | s | xc / s
Ti47 first peak 4 xc error / s | 2.60478 | Ti47 | first | 4 | s | xc error / s
Ti47 first peak 4 mode / s | 1142.715 | Ti47 | first | 4 | s | mode / s
Ti47 first peak 4 mode error / s | 2.630785 | Ti47 | first | 4 | s | mode error / s
Ti47 first peak 4 mode potential / VvsRHE | 1.793665 | Ti47 | first | 4 | VvsRHE | mode potential / VvsRHE
Ti47 first peak 4 mode potential error / VvsRHE | 0.01316478 | Ti47 | first | 4 | VvsRHE | mode potential error / VvsRHE
Ti47 first peak 5 area / ng cm-2 | 0.04762579 | Ti47 | first | 5 | ng cm-2 | area / ng cm-2
Ti47 first peak 5 area error / ng cm-2 | 0.01024211 | Ti47 | first | 5 | ng cm-2 | area error / ng cm-2
Ti47 first peak 5 ln(std) | 0.01762737 | Ti47 | first | 5 |  | ln(std)
Ti47 first peak 5 ln(std) error | 0.003066142 | Ti47 | first | 5 |  | ln(std) error
Ti47 first peak 5 xc / s | 972.8161 | Ti47 | first | 5 | s | xc / s
Ti47 first peak 5 xc error / s | 2.587757 | Ti47 | first | 5 | s | xc error / s
Ti47 first peak 5 mode / s | 972.5139 | Ti47 | first | 5 | s | mode / s
Ti47 first peak 5 mode error / s | 2.589088 | Ti47 | first | 5 | s | mode error / s
Ti47 first peak 5 mode potential / VvsRHE | 1.355889 | Ti47 | first | 5 | VvsRHE | mode potential / VvsRHE
Ti47 first peak 5 mode potential error / VvsRHE | 0.0129427 | Ti47 | first | 5 | VvsRHE | mode potential error / VvsRHE
Ti47 first peak 6 area / ng cm-2 | 0.5077594 | Ti47 | first | 6 | ng cm-2 | area / ng cm-2
Ti47 first peak 6 area error / ng cm-2 | 0.8573727 | Ti47 | first | 6 | ng cm-2 | area error / ng cm-2
Ti47 first peak 6 ln(std) | 0.3341629 | Ti47 | first | 6 |  | ln(std)
Ti47 first peak 6 ln(std) error | 0.1278518 | Ti47 | first | 6 |  | ln(std) error
Ti47 first peak 6 xc / s | 255.1157 | Ti47 | first | 6 | s | xc / s
Ti47 first peak 6 xc error / s | 34.16756 | Ti47 | first | 6 | s | xc error / s
Ti47 first peak 6 mode / s | 228.1612 | Ti47 | first | 6 | s | mode / s
Ti47 first peak 6 mode error / s | 36.24697 | Ti47 | first | 6 | s | mode error / s
Ti47 first peak 6 mode potential / VvsRHE | 1.200268 | Ti47 | first | 6 | VvsRHE | mode potential / VvsRHE
Ti47 first peak 6 mode potential error / VvsRHE | 1.455162e-06 | Ti47 | first | 6 | VvsRHE | mode potential error / VvsRHE
Ti47 first peak 7 area / ng cm-2 | 0.3202144 | Ti47 | first | 7 | ng cm-2 | area / ng cm-2
Ti47 first peak 7 area error / ng cm-2 | 0.1895826 | Ti47 | first | 7 | ng cm-2 | area error / ng cm-2
Ti47 first peak 7 ln(std) | 0.05634109 | Ti47 | first | 7 |  | ln(std)
Ti47 first peak 7 ln(std) error | 0.01542256 | Ti47 | first | 7 |  | ln(std) error
Ti47 first peak 7 xc / s | 1212.887 | Ti47 | first | 7 | s | xc / s
Ti47 first peak 7 xc error / s | 37.32695 | Ti47 | first | 7 | s | xc error / s
Ti47 first peak 7 mode / s | 1209.043 | Ti47 | first | 7 | s | mode / s
Ti47 first peak 7 mode error / s | 37.26792 | Ti47 | first | 7 | s | mode error / s
Ti47 first peak 7 mode potential / VvsRHE | 1.462041 | Ti47 | first | 7 | VvsRHE | mode potential / VvsRHE
Ti47 first peak 7 mode potential error / VvsRHE | 0.1863617 | Ti47 | first | 7 | VvsRHE | mode potential error / VvsRHE
Ti47 first peak 8 area / ng cm-2 | 4.969945 | Ti47 | first | 8 | ng cm-2 | area / ng cm-2
Ti47 first peak 8 area error / ng cm-2 | 1.703303 | Ti47 | first | 8 | ng cm-2 | area error / ng cm-2
Ti47 first peak 8 ln(std) | 0.8212388 | Ti47 | first | 8 |  | ln(std)
Ti47 first peak 8 ln(std) error | 0.3033871 | Ti47 | first | 8 |  | ln(std) error
Ti47 first peak 8 xc / s | 826.9658 | Ti47 | first | 8 | s | xc / s
Ti47 first peak 8 xc error / s | 160.7105 | Ti47 | first | 8 | s | xc error / s
Ti47 first peak 8 mode / s | 421.2937 | Ti47 | first | 8 | s | mode / s
Ti47 first peak 8 mode error / s | 225.3336 | Ti47 | first | 8 | s | mode error / s
Ti47 first peak 8 mode potential / VvsRHE | 1.799792 | Ti47 | first | 8 | VvsRHE | mode potential / VvsRHE
Ti47 first peak 8 mode potential error / VvsRHE | 0.06308612 | Ti47 | first | 8 | VvsRHE | mode potential error / VvsRHE
Ti47 first peak 1 area_single / ng cm-2 | 1.39051 | Ti47 | first | 1 | ng cm-2 | area_single / ng cm-2
Ti47 first peak 1 area_single error / ng cm-2 | 0.02000583 | Ti47 | first | 1 | ng cm-2 | area_single error / ng cm-2
Ti47 first peak 1 ln(std)_single | 0.07087851 | Ti47 | first | 1 |  | ln(std)_single
Ti47 first peak 1 ln(std)_single error | 0.001039754 | Ti47 | first | 1 |  | ln(std)_single error
Ti47 first peak 1 xc_single / s | 484.6769 | Ti47 | first | 1 | s | xc_single / s
Ti47 first peak 1 xc_single error / s | 0.06413194 | Ti47 | first | 1 | s | xc_single error / s
Ti47 first peak 1 mode_single / s | 482.2481 | Ti47 | first | 1 | s | mode_single / s
Ti47 first peak 1 mode_single error / s | 0.09552025 | Ti47 | first | 1 | s | mode_single error / s
Ti47 first peak 1 mode_single potential / VvsRHE | 1.896009 | Ti47 | first | 1 | VvsRHE | mode_single potential / VvsRHE
Ti47 first peak 1 mode_single potential error / VvsRHE | 0.0004930744 | Ti47 | first | 1 | VvsRHE | mode_single potential error / VvsRHE
Ti47 first peak 1 R2adj | 0.966292 | Ti47 | first | 1 |  | R2adj
Ti47 first peak 2 area_single / ng cm-2 | 0.6447461 | Ti47 | first | 2 | ng cm-2 | area_single / ng cm-2
Ti47 first peak 2 area_single error / ng cm-2 | 0.01986628 | Ti47 | first | 2 | ng cm-2 | area_single error / ng cm-2
Ti47 first peak 2 ln(std)_single | 0.2074558 | Ti47 | first | 2 |  | ln(std)_single
Ti47 first peak 2 ln(std)_single error | 0.00663739 | Ti47 | first | 2 |  | ln(std)_single error
Ti47 first peak 2 xc_single / s | 109.7429 | Ti47 | first | 2 | s | xc_single / s
Ti47 first peak 2 xc_single error / s | 0.1773299 | Ti47 | first | 2 | s | xc_single error / s
Ti47 first peak 2 mode_single / s | 105.12 | Ti47 | first | 2 | s | mode_single / s
Ti47 first peak 2 mode_single error / s | 0.3356466 | Ti47 | first | 2 | s | mode_single error / s
Ti47 first peak 2 mode_single potential / VvsRHE | 1.200277 | Ti47 | first | 2 | VvsRHE | mode_single potential / VvsRHE
Ti47 first peak 2 mode_single potential error / VvsRHE | 8.503832e-07 | Ti47 | first | 2 | VvsRHE | mode_single potential error / VvsRHE
Ti47 first peak 2 R2adj | 0.9014122 | Ti47 | first | 2 |  | R2adj
Ti47 first peak 3 area_single / ng cm-2 | 0.53636 | Ti47 | first | 3 | ng cm-2 | area_single / ng cm-2
Ti47 first peak 3 area_single error / ng cm-2 | 0.008685351 | Ti47 | first | 3 | ng cm-2 | area_single error / ng cm-2
Ti47 first peak 3 ln(std)_single | 0.03208476 | Ti47 | first | 3 |  | ln(std)_single
Ti47 first peak 3 ln(std)_single error | 0.0005368208 | Ti47 | first | 3 |  | ln(std)_single error
Ti47 first peak 3 xc_single / s | 832.1377 | Ti47 | first | 3 | s | xc_single / s
Ti47 first peak 3 xc_single error / s | 0.07339096 | Ti47 | first | 3 | s | xc_single error / s
Ti47 first peak 3 mode_single / s | 831.2815 | Ti47 | first | 3 | s | mode_single / s
Ti47 first peak 3 mode_single error / s | 0.07870929 | Ti47 | first | 3 | s | mode_single error / s
Ti47 first peak 3 mode_single potential / VvsRHE | 1.750832 | Ti47 | first | 3 | VvsRHE | mode_single potential / VvsRHE
Ti47 first peak 3 mode_single potential error / VvsRHE | 0.0003855383 | Ti47 | first | 3 | VvsRHE | mode_single potential error / VvsRHE
Ti47 first peak 3 R2adj | 0.9269327 | Ti47 | first | 3 |  | R2adj
Ti47 first peak 4 area_single / ng cm-2 | 0.3023642 | Ti47 | first | 4 | ng cm-2 | area_single / ng cm-2
Ti47 first peak 4 area_single error / ng cm-2 | 0.002695153 | Ti47 | first | 4 | ng cm-2 | area_single error / ng cm-2
Ti47 first peak 4 ln(std)_single | 0.01743321 | Ti47 | first | 4 |  | ln(std)_single
Ti47 first peak 4 ln(std)_single error | 0.0001644881 | Ti47 | first | 4 |  | ln(std)_single error
Ti47 first peak 4 xc_single / s | 1138.902 | Ti47 | first | 4 | s | xc_single / s
Ti47 first peak 4 xc_single error / s | 0.05588121 | Ti47 | first | 4 | s | xc_single error / s
Ti47 first peak 4 mode_single / s | 1138.556 | Ti47 | first | 4 | s | mode_single / s
Ti47 first peak 4 mode_single error / s | 0.05624455 | Ti47 | first | 4 | s | mode_single error / s
Ti47 first peak 4 mode_single potential / VvsRHE | 1.814492 | Ti47 | first | 4 | VvsRHE | mode_single potential / VvsRHE
Ti47 first peak 4 mode_single potential error / VvsRHE | 0.0002681104 | Ti47 | first | 4 | VvsRHE | mode_single potential error / VvsRHE
Ti47 first peak 4 R2adj | 0.9838835 | Ti47 | first | 4 |  | R2adj
Ti47 first peak 5 area_single / ng cm-2 | 0.1244475 | Ti47 | first | 5 | ng cm-2 | area_single / ng cm-2
Ti47 first peak 5 area_single error / ng cm-2 | 0.0006499931 | Ti47 | first | 5 | ng cm-2 | area_single error / ng cm-2
Ti47 first peak 5 ln(std)_single | 0.01083068 | Ti47 | first | 5 |  | ln(std)_single
Ti47 first peak 5 ln(std)_single error | 6.746132e-05 | Ti47 | first | 5 |  | ln(std)_single error
Ti47 first peak 5 xc_single / s | 981.4412 | Ti47 | first | 5 | s | xc_single / s
Ti47 first peak 5 xc_single error / s | 0.03295846 | Ti47 | first | 5 | s | xc_single error / s
Ti47 first peak 5 mode_single / s | 981.3261 | Ti47 | first | 5 | s | mode_single / s
Ti47 first peak 5 mode_single error / s | 0.03298578 | Ti47 | first | 5 | s | mode_single error / s
Ti47 first peak 5 mode_single potential / VvsRHE | 1.399961 | Ti47 | first | 5 | VvsRHE | mode_single potential / VvsRHE
Ti47 first peak 5 mode_single potential error / VvsRHE | 0.0001393233 | Ti47 | first | 5 | VvsRHE | mode_single potential error / VvsRHE
Ti47 first peak 5 R2adj | 0.9908743 | Ti47 | first | 5 |  | R2adj
Ti47 first peak 6 area_single / ng cm-2 | 0.3825973 | Ti47 | first | 6 | ng cm-2 | area_single / ng cm-2
Ti47 first peak 6 area_single error / ng cm-2 | 0.009289124 | Ti47 | first | 6 | ng cm-2 | area_single error / ng cm-2
Ti47 first peak 6 ln(std)_single | 0.08667782 | Ti47 | first | 6 |  | ln(std)_single
Ti47 first peak 6 ln(std)_single error | 0.002228513 | Ti47 | first | 6 |  | ln(std)_single error
Ti47 first peak 6 xc_single / s | 225.7243 | Ti47 | first | 6 | s | xc_single / s
Ti47 first peak 6 xc_single error / s | 0.1365856 | Ti47 | first | 6 | s | xc_single error / s
Ti47 first peak 6 mode_single / s | 224.0348 | Ti47 | first | 6 | s | mode_single / s
Ti47 first peak 6 mode_single error / s | 0.1608365 | Ti47 | first | 6 | s | mode_single error / s
Ti47 first peak 6 mode_single potential / VvsRHE | 1.200265 | Ti47 | first | 6 | VvsRHE | mode_single potential / VvsRHE
Ti47 first peak 6 mode_single potential error / VvsRHE | 2.661954e-06 | Ti47 | first | 6 | VvsRHE | mode_single potential error / VvsRHE
Ti47 first peak 6 R2adj | 0.9302571 | Ti47 | first | 6 |  | R2adj
Ti47 first peak 7 area_single / ng cm-2 | 0.2463992 | Ti47 | first | 7 | ng cm-2 | area_single / ng cm-2
Ti47 first peak 7 area_single error / ng cm-2 | 0.002236537 | Ti47 | first | 7 | ng cm-2 | area_single error / ng cm-2
Ti47 first peak 7 ln(std)_single | 0.01452664 | Ti47 | first | 7 |  | ln(std)_single
Ti47 first peak 7 ln(std)_single error | 0.0001395726 | Ti47 | first | 7 |  | ln(std)_single error
Ti47 first peak 7 xc_single / s | 1162.858 | Ti47 | first | 7 | s | xc_single / s
Ti47 first peak 7 xc_single error / s | 0.03568397 | Ti47 | first | 7 | s | xc_single error / s
Ti47 first peak 7 mode_single / s | 1162.613 | Ti47 | first | 7 | s | mode_single / s
Ti47 first peak 7 mode_single error / s | 0.03598658 | Ti47 | first | 7 | s | mode_single error / s
Ti47 first peak 7 mode_single potential / VvsRHE | 1.6942 | Ti47 | first | 7 | VvsRHE | mode_single potential / VvsRHE
Ti47 first peak 7 mode_single potential error / VvsRHE | 0.0001904685 | Ti47 | first | 7 | VvsRHE | mode_single potential error / VvsRHE
Ti47 first peak 7 R2adj | 0.9756561 | Ti47 | first | 7 |  | R2adj
Ti47 second full fit R2adj | 0.9517433 | Ti47 | second |  |  | full fit R2adj
Ti47 second peak 1 area / ng cm-2 | 0.1126603 | Ti47 | second | 1 | ng cm-2 | area / ng cm-2
Ti47 second peak 1 area error / ng cm-2 | 27286.34 | Ti47 | second | 1 | ng cm-2 | area error / ng cm-2
Ti47 second peak 1 ln(std) | 0.0003715377 | Ti47 | second | 1 |  | ln(std)
Ti47 second peak 1 ln(std) error | 20.73909 | Ti47 | second | 1 |  | ln(std) error
Ti47 second peak 1 xc / s | 110.854 | Ti47 | second | 1 | s | xc / s
Ti47 second peak 1 xc error / s | 4104.314 | Ti47 | second | 1 | s | xc error / s
Ti47 second peak 1 mode / s | 110.854 | Ti47 | second | 1 | s | mode / s
Ti47 second peak 1 mode error / s | 4104.314 | Ti47 | second | 1 | s | mode error / s
Ti47 second peak 1 mode potential / VvsRHE |  | Ti47 | second | 1 | VvsRHE | mode potential / VvsRHE
Ti47 second peak 1 mode potential error / VvsRHE |  | Ti47 | second | 1 | VvsRHE | mode potential error / VvsRHE
Ti47 second peak 2 area / ng cm-2 | 2.473993 | Ti47 | second | 2 | ng cm-2 | area / ng cm-2
Ti47 second peak 2 area error / ng cm-2 | 0.05632041 | Ti47 | second | 2 | ng cm-2 | area error / ng cm-2
Ti47 second peak 2 ln(std) | 0.1308106 | Ti47 | second | 2 |  | ln(std)
Ti47 second peak 2 ln(std) error | 0.001533751 | Ti47 | second | 2 |  | ln(std) error
Ti47 second peak 2 xc / s | 492.9661 | Ti47 | second | 2 | s | xc / s
Ti47 second peak 2 xc error / s | 0.5234528 | Ti47 | second | 2 | s | xc error / s
Ti47 second peak 2 mode / s | 484.6026 | Ti47 | second | 2 | s | mode / s
Ti47 second peak 2 mode error / s | 0.5500873 | Ti47 | second | 2 | s | mode error / s
Ti47 second peak 2 mode potential / VvsRHE | 1.884242 | Ti47 | second | 2 | VvsRHE | mode potential / VvsRHE
Ti47 second peak 2 mode potential error / VvsRHE | 0.002746003 | Ti47 | second | 2 | VvsRHE | mode potential error / VvsRHE
Ti47 second peak 3 area / ng cm-2 | 0.4975623 | Ti47 | second | 3 | ng cm-2 | area / ng cm-2
Ti47 second peak 3 area error / ng cm-2 | 0.01358218 | Ti47 | second | 3 | ng cm-2 | area error / ng cm-2
Ti47 second peak 3 ln(std) | 0.04113248 | Ti47 | second | 3 |  | ln(std)
Ti47 second peak 3 ln(std) error | 0.001010094 | Ti47 | second | 3 |  | ln(std) error
Ti47 second peak 3 xc / s | 829.6818 | Ti47 | second | 3 | s | xc / s
Ti47 second peak 3 xc error / s | 0.7423939 | Ti47 | second | 3 | s | xc error / s
Ti47 second peak 3 mode / s | 828.2792 | Ti47 | second | 3 | s | mode / s
Ti47 second peak 3 mode error / s | 0.7443278 | Ti47 | second | 3 | s | mode error / s
Ti47 second peak 3 mode potential / VvsRHE | 1.765848 | Ti47 | second | 3 | VvsRHE | mode potential / VvsRHE
Ti47 second peak 3 mode potential error / VvsRHE | 0.003700036 | Ti47 | second | 3 | VvsRHE | mode potential error / VvsRHE
Ti47 second peak 4 area / ng cm-2 | 2.181303 | Ti47 | second | 4 | ng cm-2 | area / ng cm-2
Ti47 second peak 4 area error / ng cm-2 | 0.122692 | Ti47 | second | 4 | ng cm-2 | area error / ng cm-2
Ti47 second peak 4 ln(std) | 0.5154277 | Ti47 | second | 4 |  | ln(std)
Ti47 second peak 4 ln(std) error | 0.01307729 | Ti47 | second | 4 |  | ln(std) error
Ti47 second peak 4 xc / s | 111.3733 | Ti47 | second | 4 | s | xc / s
Ti47 second peak 4 xc error / s | 3.387184 | Ti47 | second | 4 | s | xc error / s
Ti47 second peak 4 mode / s | 85.38942 | Ti47 | second | 4 | s | mode / s
Ti47 second peak 4 mode error / s | 2.840626 | Ti47 | second | 4 | s | mode error / s
Ti47 second peak 4 mode potential / VvsRHE | 1.200275 | Ti47 | second | 4 | VvsRHE | mode potential / VvsRHE
Ti47 second peak 4 mode potential error / VvsRHE | 4.458351e-08 | Ti47 | second | 4 | VvsRHE | mode potential error / VvsRHE
Ti47 second peak 5 area / ng cm-2 | 1.243965 | Ti47 | second | 5 | ng cm-2 | area / ng cm-2
Ti47 second peak 5 area error / ng cm-2 | 0.4206654 | Ti47 | second | 5 | ng cm-2 | area error / ng cm-2
Ti47 second peak 5 ln(std) | 0.3837352 | Ti47 | second | 5 |  | ln(std)
Ti47 second peak 5 ln(std) error | 0.03857659 | Ti47 | second | 5 |  | ln(std) error
Ti47 second peak 5 xc / s | 264.0688 | Ti47 | second | 5 | s | xc / s
Ti47 second peak 5 xc error / s | 12.49717 | Ti47 | second | 5 | s | xc error / s
Ti47 second peak 5 mode / s | 227.9114 | Ti47 | second | 5 | s | mode / s
Ti47 second peak 5 mode error / s | 12.72275 | Ti47 | second | 5 | s | mode error / s
Ti47 second peak 5 mode potential / VvsRHE | 1.20026 | Ti47 | second | 5 | VvsRHE | mode potential / VvsRHE
Ti47 second peak 5 mode potential error / VvsRHE | 9.315867e-07 | Ti47 | second | 5 | VvsRHE | mode potential error / VvsRHE
Ti47 second peak 6 area / ng cm-2 | 0.3197136 | Ti47 | second | 6 | ng cm-2 | area / ng cm-2
Ti47 second peak 6 area error / ng cm-2 | 0.01893527 | Ti47 | second | 6 | ng cm-2 | area error / ng cm-2
Ti47 second peak 6 ln(std) | 0.0486827 | Ti47 | second | 6 |  | ln(std)
Ti47 second peak 6 ln(std) error | 0.002553708 | Ti47 | second | 6 |  | ln(std) error
Ti47 second peak 6 xc / s | 1185.516 | Ti47 | second | 6 | s | xc / s
Ti47 second peak 6 xc error / s | 2.602888 | Ti47 | second | 6 | s | xc error / s
Ti47 second peak 6 mode / s | 1182.709 | Ti47 | second | 6 | s | mode / s
Ti47 second peak 6 mode error / s | 2.613325 | Ti47 | second | 6 | s | mode error / s
Ti47 second peak 6 mode potential / VvsRHE | 1.593688 | Ti47 | second | 6 | VvsRHE | mode potential / VvsRHE
Ti47 second peak 6 mode potential error / VvsRHE | 0.01307298 | Ti47 | second | 6 | VvsRHE | mode potential error / VvsRHE
Ti47 second peak 7 area / ng cm-2 | 0.05909946 | Ti47 | second | 7 | ng cm-2 | area / ng cm-2
Ti47 second peak 7 area error / ng cm-2 | 0.004756733 | Ti47 | second | 7 | ng cm-2 | area error / ng cm-2
Ti47 second peak 7 ln(std) | 0.00804845 | Ti47 | second | 7 |  | ln(std)
Ti47 second peak 7 ln(std) error | 0.0006903093 | Ti47 | second | 7 |  | ln(std) error
Ti47 second peak 7 xc / s | 927.4615 | Ti47 | second | 7 | s | xc / s
Ti47 second peak 7 xc error / s | 0.6161484 | Ti47 | second | 7 | s | xc error / s
Ti47 second peak 7 mode / s | 927.4014 | Ti47 | second | 7 | s | mode / s
Ti47 second peak 7 mode error / s | 0.6161947 | Ti47 | second | 7 | s | mode error / s
Ti47 second peak 7 mode potential / VvsRHE | 1.270252 | Ti47 | second | 7 | VvsRHE | mode potential / VvsRHE
Ti47 second peak 7 mode potential error / VvsRHE | 0.003086475 | Ti47 | second | 7 | VvsRHE | mode potential error / VvsRHE
Ti47 second peak 8 area / ng cm-2 | 6.385611 | Ti47 | second | 8 | ng cm-2 | area / ng cm-2
Ti47 second peak 8 area error / ng cm-2 | 0.5073823 | Ti47 | second | 8 | ng cm-2 | area error / ng cm-2
Ti47 second peak 8 ln(std) | 0.6310195 | Ti47 | second | 8 |  | ln(std)
Ti47 second peak 8 ln(std) error | 0.05037024 | Ti47 | second | 8 |  | ln(std) error
Ti47 second peak 8 xc / s | 830.5738 | Ti47 | second | 8 | s | xc / s
Ti47 second peak 8 xc error / s | 33.17996 | Ti47 | second | 8 | s | xc error / s
Ti47 second peak 8 mode / s | 557.7614 | Ti47 | second | 8 | s | mode / s
Ti47 second peak 8 mode error / s | 41.87635 | Ti47 | second | 8 | s | mode error / s
Ti47 second peak 8 mode potential / VvsRHE | 1.518465 | Ti47 | second | 8 | VvsRHE | mode potential / VvsRHE
Ti47 second peak 8 mode potential error / VvsRHE | 0.2093849 | Ti47 | second | 8 | VvsRHE | mode potential error / VvsRHE
Ti47 second peak 1 area_single / ng cm-2 | 0.4779076 | Ti47 | second | 1 | ng cm-2 | area_single / ng cm-2
Ti47 second peak 1 area_single error / ng cm-2 | 0.002141759 | Ti47 | second | 1 | ng cm-2 | area_single error / ng cm-2
Ti47 second peak 1 ln(std)_single | 0.07039214 | Ti47 | second | 1 |  | ln(std)_single
Ti47 second peak 1 ln(std)_single error | 0.0003956273 | Ti47 | second | 1 |  | ln(std)_single error
Ti47 second peak 1 xc_single / s | 111.2898 | Ti47 | second | 1 | s | xc_single / s
Ti47 second peak 1 xc_single error / s | 0.02420576 | Ti47 | second | 1 | s | xc_single error / s
Ti47 second peak 1 mode_single / s | 110.7397 | Ti47 | second | 1 | s | mode_single / s
Ti47 second peak 1 mode_single error / s | 0.02486332 | Ti47 | second | 1 | s | mode_single error / s
Ti47 second peak 1 mode_single potential / VvsRHE | 1.200268 | Ti47 | second | 1 | VvsRHE | mode_single potential / VvsRHE
Ti47 second peak 1 mode_single potential error / VvsRHE | 2.237774e-07 | Ti47 | second | 1 | VvsRHE | mode_single potential error / VvsRHE
Ti47 second peak 1 R2adj | 0.9940387 | Ti47 | second | 1 |  | R2adj
Ti47 second peak 2 area_single / ng cm-2 | 1.443229 | Ti47 | second | 2 | ng cm-2 | area_single / ng cm-2
Ti47 second peak 2 area_single error / ng cm-2 | 0.008321398 | Ti47 | second | 2 | ng cm-2 | area_single error / ng cm-2
Ti47 second peak 2 ln(std)_single | 0.05395947 | Ti47 | second | 2 |  | ln(std)_single
Ti47 second peak 2 ln(std)_single error | 0.0003161733 | Ti47 | second | 2 |  | ln(std)_single error
Ti47 second peak 2 xc_single / s | 476.4553 | Ti47 | second | 2 | s | xc_single / s
Ti47 second peak 2 xc_single error / s | 0.03160784 | Ti47 | second | 2 | s | xc_single error / s
Ti47 second peak 2 mode_single / s | 475.0701 | Ti47 | second | 2 | s | mode_single / s
Ti47 second peak 2 mode_single error / s | 0.03544031 | Ti47 | second | 2 | s | mode_single error / s
Ti47 second peak 2 mode_single potential / VvsRHE | 1.931883 | Ti47 | second | 2 | VvsRHE | mode_single potential / VvsRHE
Ti47 second peak 2 mode_single potential error / VvsRHE | 0.0001864536 | Ti47 | second | 2 | VvsRHE | mode_single potential error / VvsRHE
Ti47 second peak 2 R2adj | 0.992333 | Ti47 | second | 2 |  | R2adj
Ti47 second peak 3 area_single / ng cm-2 | 0.6532595 | Ti47 | second | 3 | ng cm-2 | area_single / ng cm-2
Ti47 second peak 3 area_single error / ng cm-2 | 0.02055539 | Ti47 | second | 3 | ng cm-2 | area_single error / ng cm-2
Ti47 second peak 3 ln(std)_single | 0.02920144 | Ti47 | second | 3 |  | ln(std)_single
Ti47 second peak 3 ln(std)_single error | 0.0009428783 | Ti47 | second | 3 |  | ln(std)_single error
Ti47 second peak 3 xc_single / s | 824.3388 | Ti47 | second | 3 | s | xc_single / s
Ti47 second peak 3 xc_single error / s | 0.1514994 | Ti47 | second | 3 | s | xc_single error / s
Ti47 second peak 3 mode_single / s | 823.6361 | Ti47 | second | 3 | s | mode_single / s
Ti47 second peak 3 mode_single error / s | 0.1580191 | Ti47 | second | 3 | s | mode_single error / s
Ti47 second peak 3 mode_single potential / VvsRHE | 1.789074 | Ti47 | second | 3 | VvsRHE | mode_single potential / VvsRHE
Ti47 second peak 3 mode_single potential error / VvsRHE | 0.0007767453 | Ti47 | second | 3 | VvsRHE | mode_single potential error / VvsRHE
Ti47 second peak 3 R2adj | 0.8879447 | Ti47 | second | 3 |  | R2adj
Ti47 second peak 4 area_single / ng cm-2 | 0.2133818 | Ti47 | second | 4 | ng cm-2 | area_single / ng cm-2
Ti47 second peak 4 area_single error / ng cm-2 | 0.009917203 | Ti47 | second | 4 | ng cm-2 | area_single error / ng cm-2
Ti47 second peak 4 ln(std)_single | 0.04712833 | Ti47 | second | 4 |  | ln(std)_single
Ti47 second peak 4 ln(std)_single error | 0.002372861 | Ti47 | second | 4 |  | ln(std)_single error
Ti47 second peak 4 xc_single / s | 97.52751 | Ti47 | second | 4 | s | xc_single / s
Ti47 second peak 4 xc_single error / s | 0.09217669 | Ti47 | second | 4 | s | xc_single error / s
Ti47 second peak 4 mode_single / s | 97.31114 | Ti47 | second | 4 | s | mode_single / s
Ti47 second peak 4 mode_single error / s | 0.09451229 | Ti47 | second | 4 | s | mode_single error / s
Ti47 second peak 4 mode_single potential / VvsRHE | 1.200273 | Ti47 | second | 4 | VvsRHE | mode_single potential / VvsRHE
Ti47 second peak 4 mode_single potential error / VvsRHE | 7.605052e-07 | Ti47 | second | 4 | VvsRHE | mode_single potential error / VvsRHE
Ti47 second peak 4 R2adj | 0.9124169 | Ti47 | second | 4 |  | R2adj
Ti47 second peak 5 area_single / ng cm-2 | 0.612108 | Ti47 | second | 5 | ng cm-2 | area_single / ng cm-2
Ti47 second peak 5 area_single error / ng cm-2 | 0.04336794 | Ti47 | second | 5 | ng cm-2 | area_single error / ng cm-2
Ti47 second peak 5 ln(std)_single | 0.1234784 | Ti47 | second | 5 |  | ln(std)_single
Ti47 second peak 5 ln(std)_single error | 0.00935963 | Ti47 | second | 5 |  | ln(std)_single error
Ti47 second peak 5 xc_single / s | 128.9635 | Ti47 | second | 5 | s | xc_single / s
Ti47 second peak 5 xc_single error / s | 0.3330905 | Ti47 | second | 5 | s | xc_single error / s
Ti47 second peak 5 mode_single / s | 127.0121 | Ti47 | second | 5 | s | mode_single / s
Ti47 second peak 5 mode_single error / s | 0.4402336 | Ti47 | second | 5 | s | mode_single error / s
Ti47 second peak 5 mode_single potential / VvsRHE | 1.200272 | Ti47 | second | 5 | VvsRHE | mode_single potential / VvsRHE
Ti47 second peak 5 mode_single potential error / VvsRHE | 1.005767e-06 | Ti47 | second | 5 | VvsRHE | mode_single potential error / VvsRHE
Ti47 second peak 5 R2adj | 0.4268947 | Ti47 | second | 5 |  | R2adj
Ti47 second peak 6 area_single / ng cm-2 | 0.3191577 | Ti47 | second | 6 | ng cm-2 | area_single / ng cm-2
Ti47 second peak 6 area_single error / ng cm-2 | 0.009406049 | Ti47 | second | 6 | ng cm-2 | area_single error / ng cm-2
Ti47 second peak 6 ln(std)_single | 0.01913906 | Ti47 | second | 6 |  | ln(std)_single
Ti47 second peak 6 ln(std)_single error | 0.0005939203 | Ti47 | second | 6 |  | ln(std)_single error
Ti47 second peak 6 xc_single / s | 1173.406 | Ti47 | second | 6 | s | xc_single / s
Ti47 second peak 6 xc_single error / s | 0.1507021 | Ti47 | second | 6 | s | xc_single error / s
Ti47 second peak 6 mode_single / s | 1172.976 | Ti47 | second | 6 | s | mode_single / s
Ti47 second peak 6 mode_single error / s | 0.1529889 | Ti47 | second | 6 | s | mode_single error / s
Ti47 second peak 6 mode_single potential / VvsRHE | 1.642393 | Ti47 | second | 6 | VvsRHE | mode_single potential / VvsRHE
Ti47 second peak 6 mode_single potential error / VvsRHE | 0.0007797176 | Ti47 | second | 6 | VvsRHE | mode_single potential error / VvsRHE
Ti47 second peak 6 R2adj | 0.7501731 | Ti47 | second | 6 |  | R2adj
Ti47 second peak 7 area_single / ng cm-2 | 0.2532272 | Ti47 | second | 7 | ng cm-2 | area_single / ng cm-2
Ti47 second peak 7 area_single error / ng cm-2 | 0.0006218922 | Ti47 | second | 7 | ng cm-2 | area_single error / ng cm-2
Ti47 second peak 7 ln(std)_single | 0.01450976 | Ti47 | second | 7 |  | ln(std)_single
Ti47 second peak 7 ln(std)_single error | 3.909353e-05 | Ti47 | second | 7 |  | ln(std)_single error
Ti47 second peak 7 xc_single / s | 927.4067 | Ti47 | second | 7 | s | xc_single / s
Ti47 second peak 7 xc_single error / s | 0.01840804 | Ti47 | second | 7 | s | xc_single error / s
Ti47 second peak 7 mode_single / s | 927.2115 | Ti47 | second | 7 | s | mode_single / s
Ti47 second peak 7 mode_single error / s | 0.0184342 | Ti47 | second | 7 | s | mode_single error / s
Ti47 second peak 7 mode_single potential / VvsRHE | 1.271198 | Ti47 | second | 7 | VvsRHE | mode_single potential / VvsRHE
Ti47 second peak 7 mode_single potential error / VvsRHE | 9.766143e-05 | Ti47 | second | 7 | VvsRHE | mode_single potential error / VvsRHE
Ti47 second peak 7 R2adj | 0.9990193 | Ti47 | second | 7 |  | R2adj
Ti47 third full fit R2adj | 0.9427125 | Ti47 | third |  |  | full fit R2adj
Ti47 third peak 1 area / ng cm-2 | 2.765434 | Ti47 | third | 1 | ng cm-2 | area / ng cm-2
Ti47 third peak 1 area error / ng cm-2 | 0.1337693 | Ti47 | third | 1 | ng cm-2 | area error / ng cm-2
Ti47 third peak 1 ln(std) | 0.5626513 | Ti47 | third | 1 |  | ln(std)
Ti47 third peak 1 ln(std) error | 0.01013323 | Ti47 | third | 1 |  | ln(std) error
Ti47 third peak 1 xc / s | 104.581 | Ti47 | third | 1 | s | xc / s
Ti47 third peak 1 xc error / s | 1.058151 | Ti47 | third | 1 | s | xc error / s
Ti47 third peak 1 mode / s | 76.20185 | Ti47 | third | 1 | s | mode / s
Ti47 third peak 1 mode error / s | 1.161675 | Ti47 | third | 1 | s | mode error / s
Ti47 third peak 1 mode potential / VvsRHE | 1.200282 | Ti47 | third | 1 | VvsRHE | mode potential / VvsRHE
Ti47 third peak 1 mode potential error / VvsRHE | 3.149117e-06 | Ti47 | third | 1 | VvsRHE | mode potential error / VvsRHE
Ti47 third peak 2 area / ng cm-2 | 2.864775 | Ti47 | third | 2 | ng cm-2 | area / ng cm-2
Ti47 third peak 2 area error / ng cm-2 | 0.02713168 | Ti47 | third | 2 | ng cm-2 | area error / ng cm-2
Ti47 third peak 2 ln(std) | 0.1230983 | Ti47 | third | 2 |  | ln(std)
Ti47 third peak 2 ln(std) error | 0.0009568778 | Ti47 | third | 2 |  | ln(std) error
Ti47 third peak 2 xc / s | 485.3706 | Ti47 | third | 2 | s | xc / s
Ti47 third peak 2 xc error / s | 0.3834317 | Ti47 | third | 2 | s | xc error / s
Ti47 third peak 2 mode / s | 478.0711 | Ti47 | third | 2 | s | mode / s
Ti47 third peak 2 mode error / s | 0.3941005 | Ti47 | third | 2 | s | mode error / s
Ti47 third peak 2 mode potential / VvsRHE | 1.916877 | Ti47 | third | 2 | VvsRHE | mode potential / VvsRHE
Ti47 third peak 2 mode potential error / VvsRHE | 0.00196943 | Ti47 | third | 2 | VvsRHE | mode potential error / VvsRHE
Ti47 third peak 3 area / ng cm-2 | 0.07288044 | Ti47 | third | 3 | ng cm-2 | area / ng cm-2
Ti47 third peak 3 area error / ng cm-2 | 0.006682926 | Ti47 | third | 3 | ng cm-2 | area error / ng cm-2
Ti47 third peak 3 ln(std) | 0.007492805 | Ti47 | third | 3 |  | ln(std)
Ti47 third peak 3 ln(std) error | 0.0006578552 | Ti47 | third | 3 |  | ln(std) error
Ti47 third peak 3 xc / s | 879.5697 | Ti47 | third | 3 | s | xc / s
Ti47 third peak 3 xc error / s | 0.5229647 | Ti47 | third | 3 | s | xc error / s
Ti47 third peak 3 mode / s | 879.5204 | Ti47 | third | 3 | s | mode / s
Ti47 third peak 3 mode error / s | 0.5230073 | Ti47 | third | 3 | s | mode error / s
Ti47 third peak 3 mode potential / VvsRHE | 1.509632 | Ti47 | third | 3 | VvsRHE | mode potential / VvsRHE
Ti47 third peak 3 mode potential error / VvsRHE | 0.002620815 | Ti47 | third | 3 | VvsRHE | mode potential error / VvsRHE
Ti47 third peak 4 area / ng cm-2 | 0.8864411 | Ti47 | third | 4 | ng cm-2 | area / ng cm-2
Ti47 third peak 4 area error / ng cm-2 | 0.03291968 | Ti47 | third | 4 | ng cm-2 | area error / ng cm-2
Ti47 third peak 4 ln(std) | 0.07349274 | Ti47 | third | 4 |  | ln(std)
Ti47 third peak 4 ln(std) error | 0.002235028 | Ti47 | third | 4 |  | ln(std) error
Ti47 third peak 4 xc / s | 1181.963 | Ti47 | third | 4 | s | xc / s
Ti47 third peak 4 xc error / s | 2.138208 | Ti47 | third | 4 | s | xc error / s
Ti47 third peak 4 mode / s | 1175.596 | Ti47 | third | 4 | s | mode / s
Ti47 third peak 4 mode error / s | 2.161473 | Ti47 | third | 4 | s | mode error / s
Ti47 third peak 4 mode potential / VvsRHE | 1.62929 | Ti47 | third | 4 | VvsRHE | mode potential / VvsRHE
Ti47 third peak 4 mode potential error / VvsRHE | 0.01079745 | Ti47 | third | 4 | VvsRHE | mode potential error / VvsRHE
Ti47 third peak 5 area / ng cm-2 | 0.6772786 | Ti47 | third | 5 | ng cm-2 | area / ng cm-2
Ti47 third peak 5 area error / ng cm-2 | 0.02181169 | Ti47 | third | 5 | ng cm-2 | area error / ng cm-2
Ti47 third peak 5 ln(std) | 0.05827504 | Ti47 | third | 5 |  | ln(std)
Ti47 third peak 5 ln(std) error | 0.00162166 | Ti47 | third | 5 |  | ln(std) error
Ti47 third peak 5 xc / s | 853.4728 | Ti47 | third | 5 | s | xc / s
Ti47 third peak 5 xc error / s | 1.311476 | Ti47 | third | 5 | s | xc error / s
Ti47 third peak 5 mode / s | 850.5793 | Ti47 | third | 5 | s | mode / s
Ti47 third peak 5 mode error / s | 1.31688 | Ti47 | third | 5 | s | mode error / s
Ti47 third peak 5 mode potential / VvsRHE | 1.654375 | Ti47 | third | 5 | VvsRHE | mode potential / VvsRHE
Ti47 third peak 5 mode potential error / VvsRHE | 0.00658994 | Ti47 | third | 5 | VvsRHE | mode potential error / VvsRHE
Ti47 third peak 6 area / ng cm-2 | 20.22725 | Ti47 | third | 6 | ng cm-2 | area / ng cm-2
Ti47 third peak 6 area error / ng cm-2 | 0.499 | Ti47 | third | 6 | ng cm-2 | area error / ng cm-2
Ti47 third peak 6 ln(std) | 1.237328 | Ti47 | third | 6 |  | ln(std)
Ti47 third peak 6 ln(std) error | 0.02794967 | Ti47 | third | 6 |  | ln(std) error
Ti47 third peak 6 xc / s | 1091.389 | Ti47 | third | 6 | s | xc / s
Ti47 third peak 6 xc error / s | 29.27294 | Ti47 | third | 6 | s | xc error / s
Ti47 third peak 6 mode / s | 236.093 | Ti47 | third | 6 | s | mode / s
Ti47 third peak 6 mode error / s | 17.5144 | Ti47 | third | 6 | s | mode error / s
Ti47 third peak 6 mode potential / VvsRHE | 1.200267 | Ti47 | third | 6 | VvsRHE | mode potential / VvsRHE
Ti47 third peak 6 mode potential error / VvsRHE | 3.087164e-06 | Ti47 | third | 6 | VvsRHE | mode potential error / VvsRHE
Ti47 third peak 1 area_single / ng cm-2 | 3.094528 | Ti47 | third | 1 | ng cm-2 | area_single / ng cm-2
Ti47 third peak 1 area_single error / ng cm-2 | 0.1228205 | Ti47 | third | 1 | ng cm-2 | area_single error / ng cm-2
Ti47 third peak 1 ln(std)_single | 0.4277595 | Ti47 | third | 1 |  | ln(std)_single
Ti47 third peak 1 ln(std)_single error | 0.01537468 | Ti47 | third | 1 |  | ln(std)_single error
Ti47 third peak 1 xc_single / s | 99.27291 | Ti47 | third | 1 | s | xc_single / s
Ti47 third peak 1 xc_single error / s | 1.09007 | Ti47 | third | 1 | s | xc_single error / s
Ti47 third peak 1 mode_single / s | 82.67312 | Ti47 | third | 1 | s | mode_single / s
Ti47 third peak 1 mode_single error / s | 1.416542 | Ti47 | third | 1 | s | mode_single error / s
Ti47 third peak 1 mode_single potential / VvsRHE | 1.200275 | Ti47 | third | 1 | VvsRHE | mode_single potential / VvsRHE
Ti47 third peak 1 mode_single potential error / VvsRHE | 8.500424e-07 | Ti47 | third | 1 | VvsRHE | mode_single potential error / VvsRHE
Ti47 third peak 1 R2adj | 0.8427258 | Ti47 | third | 1 |  | R2adj
Ti47 third peak 2 area_single / ng cm-2 | 2.925051 | Ti47 | third | 2 | ng cm-2 | area_single / ng cm-2
Ti47 third peak 2 area_single error / ng cm-2 | 0.08639403 | Ti47 | third | 2 | ng cm-2 | area_single error / ng cm-2
Ti47 third peak 2 ln(std)_single | 0.08171053 | Ti47 | third | 2 |  | ln(std)_single
Ti47 third peak 2 ln(std)_single error | 0.00245738 | Ti47 | third | 2 |  | ln(std)_single error
Ti47 third peak 2 xc_single / s | 472.9262 | Ti47 | third | 2 | s | xc_single / s
Ti47 third peak 2 xc_single error / s | 0.1435448 | Ti47 | third | 2 | s | xc_single error / s
Ti47 third peak 2 mode_single / s | 469.7791 | Ti47 | third | 2 | s | mode_single / s
Ti47 third peak 2 mode_single error / s | 0.2364814 | Ti47 | third | 2 | s | mode_single error / s
Ti47 third peak 2 mode_single potential / VvsRHE | 1.958367 | Ti47 | third | 2 | VvsRHE | mode_single potential / VvsRHE
Ti47 third peak 2 mode_single potential error / VvsRHE | 0.001164842 | Ti47 | third | 2 | VvsRHE | mode_single potential error / VvsRHE
Ti47 third peak 2 R2adj | 0.8820388 | Ti47 | third | 2 |  | R2adj
Ti47 third peak 3 area_single / ng cm-2 | 0.6036199 | Ti47 | third | 3 | ng cm-2 | area_single / ng cm-2
Ti47 third peak 3 area_single error / ng cm-2 | 0.0046555 | Ti47 | third | 3 | ng cm-2 | area_single error / ng cm-2
Ti47 third peak 3 ln(std)_single | 0.01693625 | Ti47 | third | 3 |  | ln(std)_single
Ti47 third peak 3 ln(std)_single error | 0.000140655 | Ti47 | third | 3 |  | ln(std)_single error
Ti47 third peak 3 xc_single / s | 879.4263 | Ti47 | third | 3 | s | xc_single / s
Ti47 third peak 3 xc_single error / s | 0.05923882 | Ti47 | third | 3 | s | xc_single error / s
Ti47 third peak 3 mode_single / s | 879.1741 | Ti47 | third | 3 | s | mode_single / s
Ti47 third peak 3 mode_single error / s | 0.05936978 | Ti47 | third | 3 | s | mode_single error / s
Ti47 third peak 3 mode_single potential / VvsRHE | 1.511397 | Ti47 | third | 3 | VvsRHE | mode_single potential / VvsRHE
Ti47 third peak 3 mode_single potential error / VvsRHE | 0.00028624 | Ti47 | third | 3 | VvsRHE | mode_single potential error / VvsRHE
Ti47 third peak 3 R2adj | 0.9914952 | Ti47 | third | 3 |  | R2adj
Ti47 third peak 4 area_single / ng cm-2 | 0.6094003 | Ti47 | third | 4 | ng cm-2 | area_single / ng cm-2
Ti47 third peak 4 area_single error / ng cm-2 | 0.0346163 | Ti47 | third | 4 | ng cm-2 | area_single error / ng cm-2
Ti47 third peak 4 ln(std)_single | 0.01992333 | Ti47 | third | 4 |  | ln(std)_single
Ti47 third peak 4 ln(std)_single error | 0.001169968 | Ti47 | third | 4 |  | ln(std)_single error
Ti47 third peak 4 xc_single / s | 1131.505 | Ti47 | third | 4 | s | xc_single / s
Ti47 third peak 4 xc_single error / s | 0.2554678 | Ti47 | third | 4 | s | xc_single error / s
Ti47 third peak 4 mode_single / s | 1131.056 | Ti47 | third | 4 | s | mode_single / s
Ti47 third peak 4 mode_single error / s | 0.2607534 | Ti47 | third | 4 | s | mode_single error / s
Ti47 third peak 4 mode_single potential / VvsRHE | 1.851978 | Ti47 | third | 4 | VvsRHE | mode_single potential / VvsRHE
Ti47 third peak 4 mode_single potential error / VvsRHE | 0.001323149 | Ti47 | third | 4 | VvsRHE | mode_single potential error / VvsRHE
Ti47 third peak 4 R2adj | 0.6108219 | Ti47 | third | 4 |  | R2adj
Ti47 third peak 5 area_single / ng cm-2 | 1.794966 | Ti47 | third | 5 | ng cm-2 | area_single / ng cm-2
Ti47 third peak 5 area_single error / ng cm-2 | 0.2016309 | Ti47 | third | 5 | ng cm-2 | area_single error / ng cm-2
Ti47 third peak 5 ln(std)_single | 0.06713301 | Ti47 | third | 5 |  | ln(std)_single
Ti47 third peak 5 ln(std)_single error | 0.00749869 | Ti47 | third | 5 |  | ln(std)_single error
Ti47 third peak 5 xc_single / s | 807.2053 | Ti47 | third | 5 | s | xc_single / s
Ti47 third peak 5 xc_single error / s | 1.557397 | Ti47 | third | 5 | s | xc_single error / s
Ti47 third peak 5 mode_single / s | 803.5755 | Ti47 | third | 5 | s | mode_single / s
Ti47 third peak 5 mode_single error / s | 1.748798 | Ti47 | third | 5 | s | mode_single error / s
Ti47 third peak 5 mode_single potential / VvsRHE | 1.889398 | Ti47 | third | 5 | VvsRHE | mode_single potential / VvsRHE
Ti47 third peak 5 mode_single potential error / VvsRHE | 0.008763754 | Ti47 | third | 5 | VvsRHE | mode_single potential error / VvsRHE
Ti47 third peak 5 R2adj | 0.8223174 | Ti47 | third | 5 |  | R2adj